## Pag 2 de 3
Engineers consultants and quality control
DATA COLLECTION PART OF TESTING CONCERNING THE BALLAST NAV 3-4-0.2 / 4th edition 2007 (Page 1 of 1) | [5 empty] | LABORATORY OF: |  |  | Work Base 2
[6 empty] | AREA: |  |  | Ballast
[6 empty] | TEST NUMBER: |  |  | BL-146
[6 empty] | START DATE: |  |  | 2014-04-13
[6 empty] | END DATE: |  |  | 2014-04-15
CONTRACTOR: |  |  | OHL
PROJECT: |  |  | Haramain High Speed Rail P2
SAMPLE IDENTIFICATION
LOCATION: |  |  | OHL |  |  |  | DATE OF SAMPLING: |  |  |  | 2014-04-13
TYPE: |  |  | Ballast in Charging Belt
4) SQUARE SIEVE GRADING EN 13450 / EN 933-1 | [12 empty] | BL-146 | /GR
| Code of Scale |  |  | 13369 |  | Total dry sample tested (g) |  |  |  |  | 49184
[9 empty] | Size of mesh (mm) | Retained (gr.) |  | Passing (%) |  | Admisible range
[9 empty] | 63 | 0 |  | 100 |  | 100
[9 empty] | 50 | 7156 |  | 85.45055 |  | 70-99
[9 empty] | 40 | 18937 |  | 61.49764 |  | 30-65
[9 empty] | 31.5 | 33611 |  | 31.66274 |  | 1-25 | Size of mesh (mm) | Individual retained | Accumulated retained | Retained % | Passing % | Sieves Code | Admisible range
[9 empty] | 22.4 | 47201 |  | 4.031799 |  | 0-3
[9 empty] | Fund | 49184 |  | 0 |  | 0 | 63 | 0 | 0 | 0 | 100 |  | 100
[15 empty] | 50 | 7156 | 7156 | 14.54945 | 85.45055 |  | 70-99
[15 empty] | 40 | 11781 | 18937 | 38.50236 | 61.49764 |  | 30-65
5) CLEANING (Fine and fine particles) EN 13450 / EN 933-1 | [14 empty] | 31.5 | 14674 | 33611 | 68.33726 | 31.66274 |  | 1-25
[15 empty] | 22.4 | 13590 | 47201 | 95.9682 | 4.031799 |  | 0-3
| 0,5 mm sieve code |  |  |  |  | Total sample tested dry (g) | [8 empty] | Fund | 1983 | 49184 | 100 | 0
| 0,063 mm sieve code | [6 empty] | Balance code |  |  | 13369
|  | Sieves Aperture (mm) |  | Conditions / Admisible range |  | Retained (g) |  | Passing (g) |  | Retained % |  |  | Passing %
Fines particles |  | 0.5 |  | Dry Screening / ≤ 0,6 %
Fines |  | 0.063 |  | Wet Screening / ≤ 0,5 %
6) DETERMINATION OF VALUE "LOS ANGELES" (CLA) EN 13450 / EN 1097-2
Equipment code |  | Abrasive charge |  | Weight Sieve (g) |  | Weight of the sample tested (g) | [6 empty] | Passing (%) ≤ 14 %
|  |  |  | 40 | 31.5 | A |  | B (After) |  | C=A-B |  |  | D=(C/A)*100
Ordinary sample
Homogeneity sample
Sample Storage YES……. NO……. PLACE:
COMMENTS: The test not be copied without Laboratoy authorization. | [5 empty] | Rubén Díaz Laboratory Head

## Hoja1
|  |  |  | DATA COLLECTION PART OF TESTING CONCERNING THE BALLAST NAV 3-4-0.2 / 4th edition 2007 |  |  | STANDARTS |  | NAV 3-4-0.2 4 th Edition 2007
UNE 146147
EN 13450
EN 933-4
EN 933-1
|  | TEST NUMBER |  | BL-146 |  | DATE OF SAMPLING |  | 2014-04-13 |  | DATE OF TESTING |  | 2014-04-15
|  | LOCATION |  | OHL |  | TYPE |  | Ballast in Charging Belt |  | TOTAL MASS SAMPLE TESTED
|  | HOMOGENEITY |  | 0 |  |  |  |  | HARMFULL COMPONENTS |  | No
MINIMUM THICKNESS |  | 25 mm |  |  | + |  |  | + |  |  | = | 0 |  | TOTAL (g)
|  | 16 mm |  |  | + |  |  | + |  |  | = | 0 |  | TOTAL (g)
|  | Fond |  |  | + |  |  | + |  |  | = | 0 |  | TOTAL (g)
SHAPE INDEX |  | 25 mm |  |  | (g) |  |  | particles
|  | 16 mm |  |  | (g) |  |  | particles
|  | FOND | 0 |  | (g) | 0 |  | particles
PARTICLE LENGTH >100 mm |  | 25 mm |  |  | Flaky (g) | + |  |  | No Flaky (g) | = | 0 |  | TOTAL (g)
|  | 16 mm | 0 |  | Flaky (g) | + | 0 |  | No Flaky (g) | = | 0 |  | TOTAL (g)
|  | Fund | 0 |  | Flaky (g) | + | 0 |  | No Flaky (g) | = | 0 |  | TOTAL (g)
GRADING |  | Ret 63 mm | 0 |  | + | 0 |  | + | 0 |  | = | 0 |  | TOTAL (g)
|  | Ret 50 mm | 7156 |  | + | 0 |  | + | 0 |  | = | 7156 |  | TOTAL (g)
|  | Ret 40 mm | 11781 |  | + | 0 |  | + | 0 |  | = | 11781 |  | TOTAL (g)
|  | Ret 31,5 mm | 14674 |  | + | 0 |  | + | 0 |  | = | 14674 |  | TOTAL (g)
|  | Ret 22,4 mm | 13590 |  | + | 0 |  | + | 0 |  | = | 13590 |  | TOTAL (g)
|  | FOND | 1983 |  | + | 0 |  | + | 0 |  | = | 1983 |  | TOTAL (g)
FRACTION d 31.5 - D 50 (Ret 31,5 + Ret 40) |  |  |  |  | (g) |  |  |  | FINE PARTICLES |  | PASS 0,5 mm |  |  | (g)
[9 empty] | FINES |  | PASS 0,063 mm |  |  | (g)
CLA | MASS RET 40 mm |  |  |  | = | 0 |  | TOTAL MASS BEFORE TEST |  |  |  | TOTAL MASS AFTER TEST
+
MASS RET 31,5 mm
WATER ABSOPTION |  | 50 mm SIEVE |  |  | M1 Dry satured surface (g) |  |  |  | M3 Dry sample (g)
|  | 40 mm SIEVE |  |  | M1 Dry satured surface (g) |  |  |  | M3 Dry sample (g)