## Pag 1 de 3
Engineers consultants and quality control
DATA COLLECTION PART OF TESTING CONCERNING THE BALLAST NAV 3-4-0.2 / 4th edition 2007 (Page 1 of 3) | [9 empty] | LABORATORY OF: |  |  | Work Base 2
[10 empty] | AREA: |  |  | Ballast
[10 empty] | TEST NUMBER: |  |  | BL-168
[10 empty] | START DATE: |  |  | 2014-04-30
[10 empty] | END DATE: |  |  | 2014-05-01
CONTRACTOR: |  |  |  | OHL
PROJECT: |  |  |  | Haramain High Speed Rail P2
SAMPLE IDENTIFICATION
LOCATION: |  |  | OHL (Stock Nº 14) | [7 empty] | DATE OF SAMPLING: |  |  |  |  | 2014-04-30
TYPE: |  |  | Ballast in Stock for R.F.I. with D.B.I.
0) HOMOGENEITY UNE 146147 | [17 empty] | BL-168 | /HG
|  | Code of Scale |  |  |  | 13369 |  |  |  | Total dry sample tested (g) | [5 empty] | 52675
|  | Total sample test material (g) | [6 empty] | 0 |  |  |  | H ˂ 5 (%) |  |  | 0
1) MINIMUM THICKNESS UNE 146147 | [17 empty] | BL-168 | /MT
| Bar Sieves Aperture (mm) |  |  |  | Sieves Code |  |  | Individual retained | [5 empty] | Calculated |  |  | Admisible range
[11 empty] | EM ˃ 25 |  |  | 73.39345
| 25 | [6 empty] | 38660 |  |  | EM 25-16 |  |  | 25.91362 |  |  | 39,5 CLA or ≤ 27 %
| 16 | [6 empty] | 13650 |  |  | EM ˂ 16 |  |  | 0.8011391 |  |  | ≤ 5 %
| Fund | [6 empty] | 422
2 y 3) SHAPE INDEX AND PARTICLE LENGTH EN 13450 / EN 933-4 | [13 empty] | BL-168 | /SI |  |  | BL-168 | /PL
Vernier caliper code | [7 empty] | mass retained on sieve 22,4 mm (g) | [6 empty] | 52292
Particle caliper code | [7 empty] | Scale code | [6 empty] | 13369
Sieves |  |  | VERNIER GAUGE | [8 empty] | PARTICLE LENGHT L ≥ 100 mm
Hole mm |  |  | Retained (g) |  |  | Accumulated (g) |  | No. Particle |  | Shape Index |  | Weight (g) |  |  | Flaky Parti. |  |  | No Flaky (g)
25 |  |  | 894 |  |  | 894 |  | 5 |  | 1.709631 |  | 729 |  |  | 0 |  |  | 729
16 |  |  | 1835 |  |  | 2729 |  | 22 |  | 3.509141 |  | 280 |  |  | 0 |  |  | 0
Fund |  |  | 122 |  |  | 2851 |  | 3 |  | 0.2333053 |  | 0 |  |  | 0 |  |  | 0
[10 empty] | Calculated |  | TOTAL (g) |  |  | 1009
| Shape Index (g) |  |  |  | 2851 |  | Shape Index (%) |  |  | 5.452077 |  |  |  | P.L. % | 1.929549
[7 empty] | Admisible range |  |  | ≤ 10 % |  |  | A. R. |  | ≤ 4 %
Sample Storage YES……. NO……. PLACE:
COMMENTS: The test not be copied without Laboratoy authorization. | [9 empty] | Rubén Díaz Laboratory Head

## Pag 2 de 3
Engineers consultants and quality control
DATA COLLECTION PART OF TESTING CONCERNING THE BALLAST NAV 3-4-0.2 / 4th edition 2007 (Page 2 of 3) | [5 empty] | LABORATORY OF: |  |  | Work Base 2
[6 empty] | AREA: |  |  | Ballast
[6 empty] | TEST NUMBER: |  |  | BL-168
[6 empty] | START DATE: |  |  | 2014-04-30
[6 empty] | END DATE: |  |  | 2014-05-01
CONTRACTOR: |  |  | OHL
PROJECT: |  |  | Haramain High Speed Rail P2
SAMPLE IDENTIFICATION
LOCATION: |  |  | OHL (Stock Nº 14) |  |  |  | DATE OF SAMPLING: |  |  |  | 2014-04-30
TYPE: |  |  | Ballast in Stock for R.F.I. with D.B.I.
4) SQUARE SIEVE GRADING EN 13450 / EN 933-1 | [12 empty] | BL-168 | /GR
| Code of Scale |  |  | 13369 |  | Total dry sample tested (g) |  |  |  |  | 52675
[9 empty] | Size of mesh (mm) | Retained (gr.) |  | Passing (%) |  | Admisible range
[9 empty] | 63 | 0 |  | 100 |  | 100
[9 empty] | 50 | 10747 |  | 79.59753 |  | 70-99
[9 empty] | 40 | 28317 |  | 46.24205 |  | 30-65
[9 empty] | 31.5 | 43196 |  | 17.99525 |  | 1-25 | Size of mesh (mm) | Individual retained | Accumulated retained | Retained % | Passing % | Sieves Code | Admisible range
[9 empty] | 22.4 | 52292 |  | 0.7271001 |  | 0-3
[9 empty] | Fund | 52675 |  | 0 |  | 0 | 63 | 0 | 0 | 0 | 100 |  | 100
[15 empty] | 50 | 10747 | 10747 | 20.40247 | 79.59753 |  | 70-99
[15 empty] | 40 | 17570 | 28317 | 53.75795 | 46.24205 |  | 30-65
5) CLEANING (Fine and fine particles) EN 13450 / EN 933-1 | [12 empty] | BL-168 | /CL | 31.5 | 14879 | 43196 | 82.00475 | 17.99525 |  | 1-25
[15 empty] | 22.4 | 9096 | 52292 | 99.2729 | 0.7271001 |  | 0-3
| 0,5 mm sieve code |  |  |  |  | Total sample tested dry (g) |  |  |  |  | 52675 |  |  |  | Fund | 383 | 52675 | 100 | 0
| 0,063 mm sieve code | [6 empty] | Balance code |  |  | 13369
|  | Sieves Aperture (mm) |  | Conditions / Admisible range |  | Retained (g) |  | Passing (g) |  | Retained % |  |  | Passing %
Fines particles |  | 0.5 |  | Dry Screening / ≤ 0,6 % |  | 52655.3 |  | 19.7 |  | 99.9626 |  |  | 0.03739915
Fines |  | 0.063 |  | Wet Screening / ≤ 0,5 % |  | 52661.8 |  | 13.2 |  | 99.97494 |  |  | 0.02505933
6) DETERMINATION OF VALUE "LOS ANGELES" (CLA) EN 13450 / EN 1097-2 | [12 empty] | BL-168 | /LA
Equipment code |  | Abrasive charge |  | Weight Sieve (g) |  | Weight of the sample tested (g) | [6 empty] | Passing (%) ≤ 14 %
|  |  |  | 40 | 31.5 | A |  | B (After) |  | C=A-B |  |  | D=(C/A)*100
Ordinary sample |  |  |  | 5003 | 5001 | 10000 |  | 9272 |  | 728 |  |  | 7.28
Homogeneity sample
Sample Storage YES……. NO……. PLACE:
COMMENTS: The test not be copied without Laboratoy authorization. | [5 empty] | Rubén Díaz Laboratory Head

## Pag 3 de 3
Engineers consultants and quality control
DATA COLLECTION PART OF TESTING CONCERNING THE BALLAST NAV 3-4-0.2 / 4th edition 2007 (Page 3 of 3) | [8 empty] | LABORATORY OF: |  |  | Work Base 2
[9 empty] | AREA: |  |  | Ballast
[9 empty] | TEST NUMBER: |  |  | BL-168
[9 empty] | START DATE: |  |  | 2014-04-30
[9 empty] | END DATE: |  |  | 2014-05-01
CONTRACTOR: |  |  |  | OHL
PROJECT: |  |  |  | Haramain High Speed Rail P2
SAMPLE IDENTIFICATION
LOCATION: |  |  |  | OHL (Stock Nº 14) | [5 empty] | DATE OF SAMPLING: |  |  | 2014-04-30
TYPE: |  |  |  | Ballast in Stock for R.F.I. with D.B.I.
7) HARMFUL COMPONENTS EN 13450 | [13 empty] | BL-168 | /HC
No plastic or wood residues are detected
8) FRACTION d31,5 - D50 EN 13450 | [13 empty] | BL-168 | /dD
|  | Code of Scale |  |  | 13369 |  |  |  | Total dry sample tested (g) |  |  |  | 52675
|  | Size of mesh (mm) |  | Individual retained |  | Retained % |  | Passing % |  | Admisible range
|  | 31,5/50 |  | 32449 |  | 61.60228 |  | 38.39772 |  | ≥ 50 %
8) WATER ABSORPTION EN 1097-6 | [13 empty] | BL-168 | /WA
SIEVE 40 mm.
|  | M₁ | Dry Satured Surface (gr) |  |  |  | 1955.9 |  |  |  | Admisible Range
|  | M₃ | Dry Sample (gr) |  |  |  | 1953.2
|  | % Wcm = (M₁ - M₃) * 100 / M₃ |  |  |  |  | 0.1382347 |  |  |  | ≤ 0,5 %
SIEVE 50 mm.
|  | M₁ | Dry Satured Surface (gr) |  |  |  | 2415.6 |  |  |  | Admisible Range
|  | M₃ | Dry Sample (gr) |  |  |  | 2413.1
|  | % Wcm = (M₁ - M₃) * 100 / M₃ |  |  |  |  | 0.1036012 |  |  |  | ≤ 0,5 %
Sample Storage YES……. NO……. PLACE:
COMMENTS: The test not be copied without Laboratoy authorization. | [8 empty] | Rubén Díaz Laboratory Head

## Hoja1
|  |  |  | DATA COLLECTION PART OF TESTING CONCERNING THE BALLAST NAV 3-4-0.2 / 4th edition 2007 |  |  | STANDARTS |  | NAV 3-4-0.2 4 th Edition 2007
UNE 146147
EN 13450
EN 933-4
EN 933-1
|  | TEST NUMBER |  | BL-168 |  | DATE OF SAMPLING |  | 2014-04-30 |  | DATE OF TESTING |  | 2014-05-01
|  | LOCATION |  | OHL (Stock Nº 14) |  | TYPE |  | Ballast in Stock for R.F.I. with D.B.I. |  | TOTAL MASS SAMPLE TESTED
|  | HOMOGENEITY |  | 0 |  |  |  |  | HARMFULL COMPONENTS |  | No
MINIMUM THICKNESS |  | 25 mm | 18816 |  | + | 18904 |  | + | 940 |  | = | 38660 |  | TOTAL (g)
|  | 16 mm | 13650 |  | + |  |  | + |  |  | = | 13650 |  | TOTAL (g)
|  | Fond | 422 |  | + |  |  | + |  |  | = | 422 |  | TOTAL (g)
SHAPE INDEX |  | 25 mm | 894 |  | (g) | 5 |  | particles
|  | 16 mm | 1835 |  | (g) | 22 |  | particles
|  | FOND | 122 |  | (g) | 3 |  | particles
PARTICLE LENGTH >100 mm |  | 25 mm | 0 |  | Flaky (g) | + | 729 |  | No Flaky (g) | = | 729 |  | TOTAL (g)
|  | 16 mm | 0 |  | Flaky (g) | + | 0 |  | No Flaky (g) | = | 0 |  | TOTAL (g)
|  | Fund | 0 |  | Flaky (g) | + | 0 |  | No Flaky (g) | = | 0 |  | TOTAL (g)
GRADING |  | Ret 63 mm | 0 |  | + | 0 |  | + | 0 |  | = | 0 |  | TOTAL (g)
|  | Ret 50 mm | 10747 |  | + | 0 |  | + | 0 |  | = | 10747 |  | TOTAL (g)
|  | Ret 40 mm | 17570 |  | + | 0 |  | + | 0 |  | = | 17570 |  | TOTAL (g)
|  | Ret 31,5 mm | 14879 |  | + | 0 |  | + | 0 |  | = | 14879 |  | TOTAL (g)
|  | Ret 22,4 mm | 9096 |  | + | 0 |  | + | 0 |  | = | 9096 |  | TOTAL (g)
|  | FOND | 383 |  | + | 0 |  | + | 0 |  | = | 383 |  | TOTAL (g)
FRACTION d 31.5 - D 50 (Ret 31,5 + Ret 40) |  |  |  |  | (g) |  |  |  | FINE PARTICLES |  | PASS 0,5 mm | 19.7 |  | (g)
[9 empty] | FINES |  | PASS 0,063 mm | 13.2 |  | (g)
CLA | MASS RET 40 mm |  | 5003 |  | = | 10004 |  | TOTAL MASS BEFORE TEST |  | 9272 |  | TOTAL MASS AFTER TEST
+
| MASS RET 31,5 mm |  | 5001
WATER ABSOPTION |  | 50 mm SIEVE |  |  | M1 Dry satured surface (g) |  | 2415.6 |  | M3 Dry sample (g) |  | 2413.1
|  | 40 mm SIEVE |  |  | M1 Dry satured surface (g) |  | 1955.9 |  | M3 Dry sample (g) |  | 1953.2